## Sheet1
|  |  |  | Response | Suggestions
1 | GENERAL
| 1 | Scope | This Code of Practice deals with structural and non-structural precast concrete elements drawings, design, materials, construction and transportation & handling. The design method used in this code is Limit State Design as set out in the Code of Practice for Concrete Structural Use. Other alternative design approaches may also be used provided that sufficient justification is provided for calculations. Reference should also be made to the Structures Design Manual for Highways and Railways issued by the Highways Department for bridges and associated structures. All designs should be made under the supervision of a registered structural engineer or an authorized person. The execution of the works, should also be carried out under proper supervision. The criteria, set out in this code, refer to structural as well as non-structural members.
| 2 | Terminology
|  | Back-up material | materials, such as form, rubber strip etc., inserted in a joint to limit the depth of the overlaid sealant
|  | Bearing length | the length along the beam, under which a high concentration of stresses, due to the concentrated loads, is transferred to the supporting structure below.
|  | Bearing width | The width along the member, measured at right angle to the line of support, that overlap support & supported member
|  | Bedded bearing | bearing having intermediate bedding on contact surfaces
|  | Bond breaker | a substance applied to concrete surfaces to guarantee that there is a permanent bonding between the surfaces.
|  | Dry bearing | bearing without bedding material
|  | Elastic sealant | Sealant with elastic properties. (Elastic sealant have a high recovery)
|  | Elastoplastic sealant | Sealant which have elastic as well as plastic properties, when deformed for long duration
|  | Equivalent monolithic system | non linear locations are plastic hinges with distributed flexural cracking
|  | Gasket | a flexible seal that fills the space between two components joined under compression, preventing leakage through the gap between it
|  | Joint filler | Joint filler is a material that is used between two sections of concrete. This, in contrast to concrete, is a relatively compressible material, which will not fail as the concrete around it grows and shrinks due to temperature changes or movement.
|  | Net bearing width | width of bearing for ineffective bearing & inaccuracies after allowance
|  | Non-isolated member | supported member which transfer its load to adjescent member, in the event of a loss
|  | Plastic sealant | Sealant with plastic properties. (Plastic sealants display only slight or no recovery at all)
|  | Plastoelastic sealant | Sealant with properties, which are in between that of Plastic & Elastic sealants
|  | Seal | Material applied through joint, to prevent leakage
|  | Sealant | A mixture of polymers, fillers, and pigments used to fill and seal joints, where moderate movement is expected
|  | Sealing strip | compressible form of elastomeric strip, applied to movement joints
|  | Simple bearing | the portion of a support on which something rests
SYMBOLS
|  | Gk | dead load
|  | Qk | imposed load
|  | fcu | concrete strength
|  | fy | reinforcement strength